## Sheet1
FW | Voc / V | jsc / mAcm-2 | FF / % | PCE / % | MPI / mA | MPP / mW | Rs / Ohm | Rsh / Ohm | Comment |  | RV | Voc / V | jsc / mAcm-2 | FF / % | PCE / % | MPI / mA | MPP / mW | Rs / Ohm | Rsh / Ohm | Comment |  | steady 60s | mpP / mW | mpV / V | PCE / % | Comment
A01 | 1.020182 | -20.70421 | 62.059169 | 13.108183 | -2.800327 | 2.097309 | 47.038032 | 1619.997964 | bad spiro |  | A01 | 1.060661 | -21.518786 | 71.699707 | 16.364835 | -3.068205 | 2.618374 | 31.021292 | Inf |  |  | A01 | 2.377485 | 0.853389 | 14.859283
A02 | 0.864956 | -20.651358 | 32.607295 | 5.824484 | -1.762925 | 0.931917 | 108.915866 | Inf | bad spiro |  | A02 | 0.940853 | -21.296927 | 33.331886 | 6.678801 | -1.846915 | 1.068608 | 101.720607 | 1058.334674 |  |  | A02 | 0.909979 | 0.578591 | 5.687371
A03 | 0.987323 | -19.760641 | 62.602406 | 12.213813 | -2.595417 | 1.95421 | 43.09042 | 2955.958285 | bad spiro |  | A03 | 1.037279 | -20.779457 | 69.69986 | 15.023175 | -2.953448 | 2.403708 | 32.743068 | 570.467334 |  |  | A03 | 2.165419 | 0.813865 | 13.533869
A04 | 1.036668 | -20.900091 | 64.540817 | 13.983705 | -2.877102 | 2.237393 | 48.065069 | 3020.580094 | bad spiro |  | A04 | 1.063052 | -21.436074 | 72.313831 | 16.478625 | -3.0812 | 2.63658 | 33.334239 | 282.834821 |  |  | A04 | 0.004999 | 0.855699 | 0.031242
med | 1.0037525 | -20.677784 | 62.3307875 | 12.660998 | -2.697872 | 2.0257595 | 47.5515505 | 2955.958285 | #NUM! | #NUM! | med | 1.04897 | -21.3665005 | 70.6997835 | 15.694005 | -3.0108265 | 2.511041 | 33.0386535 | 570.467334 | #NUM! | #NUM! | med | 1.537699 | 0.833627 | 9.61062
stdev | 0.07764247 | 0.5070401 | 15.26729 | 3.709758 | 0.5113597 | 0.5935615 | 31.49876 | 790.6323 | #DIV/0! | #DIV/0! | stdev | 0.05759138 | 0.3317822 | 18.98579 | 4.685222 | 0.5964536 | 0.7496358 | 34.69108 | 392.0347 | #DIV/0! | #DIV/0! | stdev | 1.113918 | 0.1325941 | 6.961991
FW | Voc / V | jsc / mAcm-2 | FF / % | PCE / % | MPI / mA | MPP / mW | Rs / Ohm | Rsh / Ohm | Comment |  | RV | Voc / V | jsc / mAcm-2 | FF / % | PCE / % | MPI / mA | MPP / mW | Rs / Ohm | Rsh / Ohm | Comment |  | steady 60s | mpP / mW | mpV / V | PCE / % | Comment
B01 | 1.050068 | -20.951749 | 69.144156 | 15.212246 | -2.93902 | 2.433959 | 36.64699 | 427.234574 |  |  | B01 | 1.087655 | -21.3668 | 70.345074 | 16.347984 | -2.954308 | 2.615678 | 29.25858 | 1495.582062 |  |  | B01 | 2.66049 | 0.885377 | 16.62806
B02 | 1.064861 | -21.076264 | 72.776199 | 16.333379 | -3.038107 | 2.613341 | 29.423819 | 384.171441 |  |  | B02 | 1.079106 | -21.310663 | 68.547134 | 15.763412 | -2.973275 | 2.522146 | 30.88126 | 285.930892 |  |  | B02 | 2.640419 | 0.848272 | 16.502622
B03 | 1.067324 | -21.132997 | 72.752055 | 16.409772 | -3.004377 | 2.625564 | 29.137123 | 291472.4 |  |  | B03 | 1.079037 | -21.479969 | 67.596701 | 15.667347 | -3.06166 | 2.506776 | 31.750085 | 736.337867 |  |  | B03 | 2.632034 | 0.818763 | 16.450214
B04 | 1.061201 | -20.931444 | 69.484358 | 15.434188 | -2.96415 | 2.46947 | 35.709983 | 668.686983 |  |  | B04 | 1.074174 | -21.203169 | 64.777905 | 14.753742 | -3.024682 | 2.360599 | 35.74751 | 333.129662 |  |  | B04 | 2.473012 | 0.780445 | 15.456328
med | 1.063031 | -21.0140065 | 71.1182065 | 15.8837835 | -2.9842635 | 2.5414055 | 32.566901 | 547.9607785 | #NUM! | #NUM! | #NUM! | 1.0790715 | -21.3387315 | 68.0719175 | 15.7153795 | -2.9989785 | 2.514461 | 31.3156725 | 534.7337645 | #NUM! | #NUM! | #NUM! | 2.6362265 | 0.8335175 | 16.476418
stdev | 0.007623971 | 0.09728917 | 1.996644 | 0.6128085 | 0.04372914 | 0.09804974 | 4.002612 | 145489.6 | #DIV/0! | #DIV/0! | #DIV/0! | 0.005605584 | 0.1153153 | 2.324427 | 0.6589091 | 0.04886943 | 0.1054256 | 2.75925 | 559.6632 | #DIV/0! | #DIV/0! | #DIV/0! | 0.08647928 | 0.04450139 | 0.5404941
FW | Voc / V | jsc / mAcm-2 | FF / % | PCE / % | MPI / mA | MPP / mW | Rs / Ohm | Rsh / Ohm | Comment |  | RV | Voc / V | jsc / mAcm-2 | FF / % | PCE / % | MPI / mA | MPP / mW | Rs / Ohm | Rsh / Ohm | Comment |  | steady 60s | mpP / mW | mpV / V | PCE / %
C01 | 1.080994 | -21.53939 | 69.844785 | 16.262619 | -3.042359 | 2.602019 | 29.607334 | 1547.824062 |  |  | C01 | 1.10007 | -21.948769 | 76.361188 | 18.437544 | -3.237618 | 2.950007 | 26.025829 | 207.115594 |  |  | C01 | 2.791641 | 0.911166 | 17.447755
C02 | 1.031573 | -20.716751 | 69.51705 | 14.856376 | -2.883361 | 2.37702 | 29.038871 | 434.333547 |  |  | C02 | 1.056798 | -21.230042 | 72.163253 | 16.190443 | -3.094673 | 2.590471 | 26.658974 | 437.593191 |  |  | C02 | 2.443959 | 0.837074 | 15.274741
C03 | 1.032756 | -20.31872 | 68.881063 | 14.454196 | -2.743235 | 2.312671 | 29.178859 | 1279.822062 |  |  | C03 | 1.051088 | -21.075369 | 70.905793 | 15.707095 | -2.98756 | 2.513135 | 28.181027 | 296.853133 |  |  | C03 | 2.377967 | 0.8412 | 14.862293
C04 | 0.464471 | -20.817079 | 42.394484 | 4.099093 | -2.365998 | 0.655855 | 85.856702 | 372.916228 |  |  | C04 | 0.478902 | -21.053271 | 40.591113 | 4.092577 | -2.336186 | 0.654812 | 75.454326 | 267279.6 |  |  | C04 | 0.643002 | 0.280291 | 4.018762
med | 1.0321645 | -20.766915 | 69.1990565 | 14.655286 | -2.813298 | 2.3448455 | 29.3930965 | 857.0778045 | #NUM! | #NUM! | #NUM! | 1.053943 | -21.1527055 | 71.534523 | 15.948769 | -3.0411165 | 2.551803 | 27.4200005 | 367.223162 | #NUM! | #NUM! | #NUM! | 2.410963 | 0.839137 | 15.068517
stdev | 0.2928913 | 0.5087042 | 13.51583 | 5.599913 | 0.2889388 | 0.895986 | 28.29187 | 593.9413 | #DIV/0! | #DIV/0! | #DIV/0! | 0.2960173 | 0.4219965 | 16.44243 | 6.4535 | 0.3986023 | 1.03256 | 24.26639 | 133482.9 | #DIV/0! | #DIV/0! | #DIV/0! | 0.9646486 | 0.2934041 | 6.029053
FW | Voc / V | jsc / mAcm-2 | FF / % | PCE / % | MPI / mA | MPP / mW | Rs / Ohm | Rsh / Ohm | Comment |  | RV | Voc / V | jsc / mAcm-2 | FF / % | PCE / % | MPI / mA | MPP / mW | Rs / Ohm | Rsh / Ohm | Comment |  | steady 60s | mpP / mW | mpV / V | PCE / %
D01 | 1.048627 | -20.924874 | 64.729975 | 14.203304 | -2.918667 | 2.272529 | 43.597453 | Inf | thick spiro |  | D01 | 1.085284 | -21.470114 | 75.758917 | 17.652707 | -3.203506 | 2.824433 | 30.301281 | 680.365179 |  |  | D01 | 2.656195 | 0.881669 | 16.601217
D02 | 1.055109 | -20.964588 | 65.87087 | 14.570582 | -2.887709 | 2.331293 | 45.47394 | 231.942783 | thick spiro |  | D02 | 1.0791 | -21.313052 | 73.87506 | 16.990466 | -3.126587 | 2.718475 | 37.040338 | 467.07081 |  |  | D02 | 2.586158 | 0.86947 | 16.163485
D03 | 1.019276 | -20.884564 | 62.41366 | 13.286079 | -2.869888 | 2.125772 | 49.675684 | Inf | thick spiro |  | D03 | 1.054364 | -21.392778 | 71.825148 | 16.20072 | -3.068922 | 2.592115 | 36.575624 | 327.350373 |  |  | D03 | 0.03321 | 0.844634 | 0.207561
D04 | 1.043714 | -20.935325 | 68.457681 | 14.958338 | -2.952206 | 2.393334 | 38.021721 | Inf | thick spiro |  | D04 | 1.072165 | -21.384418 | 75.254546 | 17.254086 | -3.125489 | 2.760654 | 27.862694 | 503.381476 |  |  | D04 | 2.59415 | 0.883271 | 16.213438
med | 1.0461705 | -20.9300995 | 65.3004225 | 14.386943 | -2.903188 | 2.301911 | 44.5356965 | 231.942783 | #NUM! | #NUM! | #NUM! | 1.0756325 | -21.388598 | 74.564803 | 17.122276 | -3.126038 | 2.7395645 | 33.4384525 | 485.226143 | #NUM! | #NUM! | #NUM! | 2.590154 | 0.8755695 | 16.1884615
stdev | 0.01564902 | 0.03310106 | 2.51225 | 0.7154849 | 0.03618973 | 0.1144778 | 4.835287 | #DIV/0! | #DIV/0! | #DIV/0! | #DIV/0! | 0.01336424 | 0.06423418 | 1.75935 | 0.6129507 | 0.05525873 | 0.09807218 | 4.574287 | 145.2769 | #DIV/0! | #DIV/0! | #DIV/0! | 1.289859 | 0.0178491 | 8.061617
FW | Voc / V | jsc / mAcm-2 | FF / % | PCE / % | MPI / mA | MPP / mW | Rs / Ohm | Rsh / Ohm | Comment |  | RV | Voc / V | jsc / mAcm-2 | FF / % | PCE / % | MPI / mA | MPP / mW | Rs / Ohm | Rsh / Ohm | Comment |  | steady 60s | mpP / mW | mpV / V | PCE / %
E01 | 1.040279 | -21.190329 | 65.785047 | 14.50156 | -2.93687 | 2.32025 | 41.282135 | 186.629707 |  |  | E01 | 1.082824 | -21.63733 | 75.936748 | 17.79154 | -3.166575 | 2.846646 | 28.339162 | 1179.366173 |  |  | E01 | 2.663145 | 0.898967 | 16.644658
E02 | 1.045215 | -21.01326 | 67.798215 | 14.890772 | -2.959993 | 2.382524 | 39.944175 | 1089.966382 |  |  | E02 | 1.080385 | -21.319323 | 75.130726 | 17.304911 | -3.140442 | 2.768786 | 29.896685 | 299.56952 |  |  | E02 | 2.637846 | 0.881655 | 16.486539
E03 | 1.045158 | -21.052078 | 67.916172 | 14.943421 | -2.961761 | 2.390947 | 40.022271 | 620.236878 |  |  | E03 | 1.081623 | -21.502662 | 73.993131 | 17.20916 | -3.075754 | 2.753466 | 29.157102 | 959.26049 |  |  | E03 | 2.634544 | 0.895217 | 16.465902
E04 | 1.029185 | -21.073577 | 66.275721 | 14.37428 | -2.884364 | 2.299885 | 40.923781 | 399.602179 |  |  | E04 | 1.073004 | -21.462649 | 73.218243 | 16.861798 | -3.068683 | 2.697888 | 28.211784 | 724.463638 |  |  | E04 | 2.598147 | 0.879168 | 16.238421
med | 1.0427185 | -21.0628275 | 67.036968 | 14.696166 | -2.9484315 | 2.351387 | 40.473026 | 509.9195285 | #NUM! | #NUM! | #NUM! | 1.081004 | -21.4826555 | 74.5619285 | 17.2570355 | -3.108098 | 2.761126 | 28.748132 | 841.862064 | #NUM! | #NUM! | #NUM! | 2.636195 | 0.888436 | 16.4762205
stdev | 0.007546227 | 0.07621515 | 1.074643 | 0.2823096 | 0.03608356 | 0.04516939 | 0.6635924 | 386.7943 | #DIV/0! | #DIV/0! | #DIV/0! | 0.004417036 | 0.1308733 | 1.203112 | 0.3836852 | 0.04821663 | 0.06138932 | 0.7847839 | 376.4175 | #DIV/0! | #DIV/0! | #DIV/0! | 0.02676199 | 0.00980413 | 0.1672622
FW | Voc / V | jsc / mAcm-2 | FF / % | PCE / % | MPI / mA | MPP / mW | Rs / Ohm | Rsh / Ohm | Comment |  | RV | Voc / V | jsc / mAcm-2 | FF / % | PCE / % | MPI / mA | MPP / mW | Rs / Ohm | Rsh / Ohm | Comment |  | steady 60s | mpP / mW | mpV / V | PCE / %
F01 | 0.717298 | -20.106416 | 36.894356 | 5.321009 | -1.839127 | 0.851361 | 327.637834 | 408.115715 | scratch |  | F01 | 0.685234 | -20.953838 | 36.280325 | 5.209232 | -1.925076 | 0.833477 | 53.465097 | 339.833118 | scratch |  | F01 | 0.827841 | 0.432958 | 5.174006
F02 | 0.992181 | -21.02789 | 65.785665 | 13.725168 | -2.837544 | 2.196027 | 34.203037 | 349.658135 |  |  | F02 | 1.008716 | -21.675549 | 72.250178 | 15.797128 | -3.111156 | 2.52754 | 29.002085 | 1276.610556 |  |  | F02 | 2.314075 | 0.812412 | 14.462972
F03 | 0.432581 | -20.065808 | 26.398214 | 2.29139 | -1.672486 | 0.366622 | 175.050126 | 529.735171 | scratch |  | F03 | 0.455251 | -20.946373 | 24.958119 | 2.379973 | -1.67712 | 0.380796 | 148.452175 | 546.865409 | scratch |  | F03 | 0.525377 | 0.227053 | 3.283608
F04 | 0.953823 | -19.937112 | 53.20745 | 10.118178 | -2.449176 | 1.618908 | 31.373226 | 302.68008 | scratch |  | F04 | 0.969364 | -20.60418 | 60.657666 | 12.115131 | -2.502827 | 1.938421 | 36.977499 | 1682.29898 | scratch |  | F04 | 0.51719 | 0.774492 | 3.23244
med | 0.8355605 | -20.086112 | 45.050903 | 7.7195935 | -2.1441515 | 1.2351345 | 104.6265815 | 378.886925 | #NUM! | #NUM! | #NUM! | 0.827299 | -20.9501055 | 48.4689955 | 8.6621815 | -2.2139515 | 1.385949 | 45.221298 | 911.7379825 | #NUM! | #NUM! | #NUM! | 0.676609 | 0.603725 | 4.228807
stdev | 0.2580189 | 0.5009481 | 17.41482 | 5.06476 | 0.5406942 | 0.8103619 | 140.7269 | 98.11301 | #DIV/0! | #DIV/0! | #DIV/0! | 0.2598793 | 0.4509073 | 21.72107 | 6.165429 | 0.6396861 | 0.9864683 | 55.26554 | 626.4283 | #DIV/0! | #DIV/0! | #DIV/0! | 0.8575733 | 0.2808915 | 5.359834
FW | Voc / V | jsc / mAcm-2 | FF / % | PCE / % | MPI / mA | MPP / mW | Rs / Ohm | Rsh / Ohm | Comment |  | RV | Voc / V | jsc / mAcm-2 | FF / % | PCE / % | MPI / mA | MPP / mW | Rs / Ohm | Rsh / Ohm | Comment |  | steady 60s | mpP / mW | mpV / V | PCE / %
G01 | 0.721002 | 0.052246 | 14.097369 | 0.00531 | 0.008558 | 0.00085 | 4296.295299 | Inf |  |  | G01 | 0.714123 | 0.053739 | 14.339184 | 0.005503 | 0.008837 | 0.00088 | 6092.45673 | Inf |  |  | G01 | 0.649731 | 0.345537 | 4.060819
G02 | 0.580586 | -21.455484 | 45.543266 | 5.673211 | -2.422946 | 0.907714 | 106.463409 | 465.503767 |  |  | G02 | 0.566201 | -21.675251 | 40.84074 | 5.012203 | -2.322618 | 0.801953 | 559.341178 | 367.182004 |  |  | G02 | 0.849362 | 0.34528 | 5.308516
G03 | 1.057428 | -21.015051 | 72.778646 | 16.172795 | -3.003851 | 2.587647 | 27.378725 | Inf |  |  | G03 | 1.070539 | -21.414875 | 69.788263 | 15.999279 | -3.084736 | 2.559885 | 28.793321 | 2617.515866 |  |  | G03 | 2.626408 | 0.829855 | 16.415048
G04 | 1.027991 | -21.043717 | 60.717763 | 13.134917 | -2.92034 | 2.101587 | 88.801738 | 301.617818 |  |  | G04 | 1.050629 | -21.346197 | 61.795654 | 13.858877 | -3.007578 | 2.21742 | 79.798903 | 2314.65112 |  |  | G04 | 1.997378 | 0.737278 | 12.483609
med | 0.8744965 | -21.029384 | 53.1305145 | 9.404064 | -2.671643 | 1.5046505 | 97.6325735 | 383.5607925 | #NUM! | #NUM! | #NUM! | 0.882376 | -21.380536 | 51.318197 | 9.43554 | -2.665098 | 1.5096865 | 319.5700405 | 2314.65112 | #NUM! | #NUM! | #NUM! | 1.42337 | 0.5414075 | 8.8960625
stdev | 0.2337302 | 10.61374 | 25.36943 | 7.308934 | 1.418834 | 1.169429 | 2111.312 | 115.8849 | #DIV/0! | #DIV/0! | #DIV/0! | 0.2502621 | 10.76719 | 24.78238 | 7.507467 | 1.448004 | 1.201195 | 2944.621 | 1221.227 | #DIV/0! | #DIV/0! | #DIV/0! | 0.9413983 | 0.2557784 | 5.883737
FW | Voc / V | jsc / mAcm-2 | FF / % | PCE / % | MPI / mA | MPP / mW | Rs / Ohm | Rsh / Ohm | Comment |  | RV | Voc / V | jsc / mAcm-2 | FF / % | PCE / % | MPI / mA | MPP / mW | Rs / Ohm | Rsh / Ohm | Comment |  | steady 60s | mpP / mW | mpV / V | PCE / %
H01 | 0.606368 | -20.658525 | 46.130108 | 5.778568 | -2.308428 | 0.924571 | 61.605271 | 358.710456 |  |  | H01 | 0.592085 | -21.244375 | 42.080621 | 5.293097 | -2.326965 | 0.846896 | 121.268757 | 707.425636 |  |  | H01 | 0.793474 | 0.363949 | 4.959215
H02 | 0.722105 | -21.310961 | 26.611543 | 4.095187 | -1.710229 | 0.65523 | 285.297072 | 338.152011 |  |  | H02 | 0.789072 | -21.624789 | 25.510457 | 4.352979 | -1.599628 | 0.696477 | 212.979342 | 357.645758 |  |  | H02 | 0.427169 | 0.435399 | 2.669804
H03 | 1.014356 | -21.169128 | 63.426895 | 13.619679 | -2.913412 | 2.179149 | 61.050627 | 1438.258587 |  |  | H03 | 1.042035 | -21.524758 | 65.442753 | 14.678516 | -3.11235 | 2.348562 | 60.497796 | 523.981742 |  |  | H03 | 2.242048 | 0.754595 | 14.0128
H04 | 0.978492 | -20.584473 | 67.812443 | 13.658604 | -2.779306 | 2.185377 | 33.494483 | 575.782579 |  |  | H04 | 0.986537 | -21.278713 | 68.485914 | 14.376721 | -3.068588 | 2.300275 | 36.167817 | 4019.338799 |  |  | H04 | 2.236391 | 0.74962 | 13.977443
med | 0.8502985 | -20.9138265 | 54.7785015 | 9.6991235 | -2.543867 | 1.55186 | 61.327949 | 467.2465175 | #NUM! | #NUM! | #NUM! | 0.8878045 | -21.4017355 | 53.761687 | 9.834909 | -2.6977765 | 1.5735855 | 90.8832765 | 615.703689 | #NUM! | #NUM! | #NUM! | 1.5149325 | 0.5925095 | 9.468329
stdev | 0.198065 | 0.3630421 | 18.7581 | 5.071063 | 0.5442222 | 0.8113702 | 117.3595 | 518.2933 | #DIV/0! | #DIV/0! | #DIV/0! | 0.2047181 | 0.1859259 | 20.34768 | 5.617423 | 0.7155382 | 0.8987872 | 78.76706 | 1750.665 | #DIV/0! | #DIV/0! | #DIV/0! | 0.952263 | 0.2055677 | 5.951644