## Sheet1
RV | RP | RCBZ | RPMMA | FV | FP | FCBZ | FPMMA |  | RV | RP | FV | FP
1.1 | -7.1398 | -5.858 | -5.0037 | -0.2 | 13.062 | 12.986 | 16.386 | RV - Voltage in reverse direction | 1.1 | -3.1486518e-05 | -0.2 | 5.760342e-05
1.08 | -4.7817 | -3.6178 | -3.378 | -0.18 | 13.015 | 13.154 | 16.256 | RP, RCBZ, RPMMA - three different current measurements in reverse direction | 1.08 | -2.1087297e-05 | -0.18 | 5.739615e-05
1.06 | -3.1395 | -2.2949 | -2.2721 | -0.16 | 13.02 | 13.116 | 16.154 | the rest is accordingly, in forward direction | 1.06 | -1.3845195e-05 | -0.16 | 5.74182e-05
1.04 | -2.0235 | -1.442 | -1.462 | -0.14 | 13.014 | 13.111 | 16.216 |  | 1.04 | -8.923635e-06 | -0.14 | 5.739174e-05
1.02 | -1.2006 | -0.81644 | -0.83092 | -0.12 | 12.944 | 13.036 | 16.157 |  | 1.02 | -5.294646e-06 | -0.12 | 5.708304e-05
1 | -0.61266 | -0.3431 | -0.29385 | -0.1 | 12.761 | 12.991 | 16.179 |  | 1 | -2.7018306e-06 | -0.1 | 5.627601e-05
0.98 | -0.14199 | 0.073154 | 0.22371 | -0.08 | 12.656 | 12.914 | 16.104 |  | 0.98 | -6.261759e-07 | -0.08 | 5.581296e-05
0.96 | 0.28216 | 0.45909 | 0.77223 | -0.06 | 12.456 | 12.827 | 15.95 |  | 0.96 | 1.2443256e-06 | -0.06 | 5.493096e-05
0.94 | 0.7204 | 0.89388 | 1.3274 | -0.04 | 12.278 | 12.626 | 15.894 |  | 0.94 | 3.176964e-06 | -0.04 | 5.414598e-05
0.92 | 1.1778 | 1.3297 | 1.8939 | -0.02 | 12.003 | 12.38 | 15.825 |  | 0.92 | 5.194098e-06 | -0.02 | 5.293323e-05 | 4.41e-10
0.9 | 1.6088 | 1.7618 | 2.4773 | 0 | 11.735 | 12.252 | 15.57 |  | 0.9 | 7.094808e-06 | 0 | 5.175135e-05 | 4.41e-06
0.88 | 2.0509 | 2.1901 | 3.0488 | 0.02 | 11.667 | 12.219 | 15.632 |  | 0.88 | 9.044469e-06 | 0.02 | 5.145147e-05
0.86 | 2.4738 | 2.6119 | 3.6762 | 0.04 | 11.278 | 11.931 | 15.341 |  | 0.86 | 1.0909458e-05 | 0.04 | 4.973598e-05
0.84 | 2.9163 | 3.0239 | 4.2533 | 0.06 | 10.952 | 11.523 | 15.02 |  | 0.84 | 1.2860883e-05 | 0.06 | 4.829832e-05
0.82 | 3.3408 | 3.4353 | 4.8416 | 0.08 | 10.393 | 11.142 | 14.755 |  | 0.82 | 1.4732928e-05 | 0.08 | 4.583313e-05
0.8 | 3.732 | 3.8448 | 5.4144 | 0.1 | 9.9086 | 10.643 | 14.421 |  | 0.8 | 1.645812e-05 | 0.1 | 4.3696926e-05
0.78 | 4.1045 | 4.2375 | 5.965 | 0.12 | 9.3211 | 10.1 | 13.891 |  | 0.78 | 1.8100845e-05 | 0.12 | 4.1106051e-05
0.76 | 4.4975 | 4.6065 | 6.583 | 0.14 | 8.6852 | 9.5325 | 13.465 |  | 0.76 | 1.9833975e-05 | 0.14 | 3.8301732e-05
0.74 | 4.8743 | 4.9836 | 7.1036 | 0.16 | 8.0546 | 8.9027 | 12.933 |  | 0.74 | 2.1495663e-05 | 0.16 | 3.5520786e-05
0.72 | 5.249 | 5.3146 | 7.613 | 0.18 | 7.4258 | 8.2746 | 12.357 |  | 0.72 | 2.314809e-05 | 0.18 | 3.2747778e-05
0.7 | 5.6227 | 5.6796 | 8.0758 | 0.2 | 6.7454 | 7.6757 | 11.757 |  | 0.7 | 2.4796107e-05 | 0.2 | 2.9747214e-05
0.68 | 5.9063 | 5.98 | 8.595 | 0.22 | 6.108 | 6.9311 | 11.494 |  | 0.68 | 2.6046783e-05 | 0.22 | 2.693628e-05
0.66 | 6.2406 | 6.2892 | 9.038 | 0.24 | 5.5725 | 6.3407 | 10.949 |  | 0.66 | 2.7521046e-05 | 0.24 | 2.4574725e-05
0.64 | 6.5397 | 6.6233 | 9.5003 | 0.26 | 5.0981 | 5.7691 | 10.425 |  | 0.64 | 2.8840077e-05 | 0.26 | 2.2482621e-05
0.62 | 6.8639 | 6.868 | 9.9316 | 0.28 | 4.6327 | 5.2503 | 9.7589 |  | 0.62 | 3.0269799e-05 | 0.28 | 2.0430207e-05
0.6 | 6.998 | 7.044 | 10.313 | 0.3 | 4.2367 | 4.7971 | 9.1743 |  | 0.6 | 3.086118e-05 | 0.3 | 1.8683847e-05
0.58 | 7.2697 | 7.2127 | 10.644 | 0.32 | 3.8254 | 4.3453 | 8.5837 |  | 0.58 | 3.2059377e-05 | 0.32 | 1.6870014e-05
0.56 | 7.415 | 7.3782 | 10.935 | 0.34 | 3.4963 | 3.9595 | 8.012 |  | 0.56 | 3.270015e-05 | 0.34 | 1.5418683e-05
0.54 | 7.5575 | 7.6043 | 11.187 | 0.36 | 3.1562 | 3.5895 | 7.5063 |  | 0.54 | 3.3328575e-05 | 0.36 | 1.3918842e-05
0.52 | 7.7692 | 7.799 | 11.584 | 0.38 | 2.8736 | 3.2494 | 6.7355 |  | 0.52 | 3.4262172e-05 | 0.38 | 1.2672576e-05
0.5 | 7.9858 | 7.9774 | 11.797 | 0.4 | 2.6239 | 2.9554 | 6.1512 |  | 0.5 | 3.5217378e-05 | 0.4 | 1.1571399e-05
0.48 | 8.125 | 8.0998 | 12.126 | 0.42 | 2.3734 | 2.6768 | 5.6202 |  | 0.48 | 3.583125e-05 | 0.42 | 1.0466694e-05
0.46 | 8.3387 | 8.3907 | 12.325 | 0.44 | 2.1317 | 2.4102 | 5.1008 |  | 0.46 | 3.6773667e-05 | 0.44 | 9.400797e-06
0.44 | 8.4625 | 8.4693 | 12.556 | 0.46 | 1.9259 | 2.1758 | 4.6502 |  | 0.44 | 3.7319625e-05 | 0.46 | 8.493219e-06
0.42 | 8.6627 | 8.6868 | 12.752 | 0.48 | 1.7224 | 1.9541 | 4.1974 |  | 0.42 | 3.8202507e-05 | 0.48 | 7.595784e-06
0.4 | 8.7993 | 8.8483 | 12.874 | 0.5 | 1.5506 | 1.7578 | 3.7732 |  | 0.4 | 3.8804913e-05 | 0.5 | 6.838146e-06
0.38 | 9.0022 | 8.9952 | 13.16 | 0.52 | 1.3838 | 1.5681 | 3.3958 |  | 0.38 | 3.9699702e-05 | 0.52 | 6.102558e-06
0.36 | 9.1507 | 9.2013 | 13.305 | 0.54 | 1.2321 | 1.3812 | 2.9964 |  | 0.36 | 4.0354587e-05 | 0.54 | 5.433561e-06
0.34 | 9.3018 | 9.3453 | 13.425 | 0.56 | 1.0847 | 1.2332 | 2.6513 |  | 0.34 | 4.1020938e-05 | 0.56 | 4.783527e-06
0.32 | 9.4149 | 9.4535 | 13.643 | 0.58 | 0.94668 | 1.0823 | 2.3132 |  | 0.32 | 4.1519709e-05 | 0.58 | 4.1748588e-06
0.3 | 9.594 | 9.6123 | 13.764 | 0.6 | 0.82675 | 0.94114 | 1.9896 |  | 0.3 | 4.230954e-05 | 0.6 | 3.6459675e-06
0.28 | 9.7342 | 9.7845 | 13.945 | 0.62 | 0.70283 | 0.81254 | 1.6814 |  | 0.28 | 4.2927822e-05 | 0.62 | 3.0994803e-06
0.26 | 9.8006 | 9.9036 | 13.983 | 0.64 | 0.65037 | 0.69284 | 1.4041 |  | 0.26 | 4.3220646e-05 | 0.64 | 2.8681317e-06
0.24 | 9.9199 | 10.018 | 14.205 | 0.66 | 0.58463 | 0.62405 | 1.1371 |  | 0.24 | 4.3746759e-05 | 0.66 | 2.5782183e-06
0.22 | 10.066 | 10.136 | 14.244 | 0.68 | 0.51201 | 0.56327 | 0.89089 |  | 0.22 | 4.439106e-05 | 0.68 | 2.2579641e-06
0.2 | 10.146 | 10.224 | 14.354 | 0.7 | 0.42526 | 0.49119 | 0.82548 |  | 0.2 | 4.474386e-05 | 0.7 | 1.8753966e-06
0.18 | 10.295 | 10.336 | 14.391 | 0.72 | 0.33851 | 0.40583 | 0.6063 |  | 0.18 | 4.540095e-05 | 0.72 | 1.4928291e-06
0.16 | 10.442 | 10.469 | 14.511 | 0.74 | 0.24268 | 0.31087 | 0.42266 |  | 0.16 | 4.604922e-05 | 0.74 | 1.0702188e-06
0.14 | 10.554 | 10.551 | 14.713 | 0.76 | 0.15011 | 0.21833 | 0.23773 |  | 0.14 | 4.654314e-05 | 0.76 | 6.619851e-07
0.12 | 10.614 | 10.669 | 14.724 | 0.78 | 0.050629 | 0.12079 | 0.14454 |  | 0.12 | 4.680774e-05 | 0.78 | 2.2327389e-07
0.1 | 10.694 | 10.754 | 14.881 | 0.8 | -0.020516 | 0.021344 | -0.078694 |  | 0.1 | 4.716054e-05 | 0.8 | -9.047556e-08
0.08 | 10.78 | 10.831 | 14.886 | 0.82 | -0.15879 | -0.091047 | -0.2761 |  | 0.08 | 4.75398e-05 | 0.82 | -7.002639e-07
0.06 | 10.818 | 10.874 | 14.991 | 0.84 | -0.28398 | -0.20337 | -0.47707 |  | 0.06 | 4.770738e-05 | 0.84 | -1.2523518e-06
0.04 | 10.959 | 11.002 | 14.974 | 0.86 | -0.40163 | -0.31959 | -0.73433 |  | 0.04 | 4.832919e-05 | 0.86 | -1.7711883e-06
0.02 | 11.047 | 11.114 | 15.124 | 0.88 | -0.53463 | -0.43122 | -1.014 |  | 0.02 | 4.871727e-05 | 0.88 | -2.3577183e-06
0 | 11.117 | 11.202 | 15.181 | 0.9 | -0.73142 | -0.57251 | -1.3039 |  | 0 | 4.902597e-05 | 0.9 | -3.2255622e-06
-0.02 | 11.129 | 11.168 | 15.106 | 0.92 | -0.943 | -0.77043 | -1.6106 |  | -0.02 | 4.907889e-05 | 0.92 | -4.15863e-06
-0.04 | 11.167 | 11.219 | 15.062 | 0.94 | -1.1895 | -1.0012 | -1.9399 |  | -0.04 | 4.924647e-05 | 0.94 | -5.245695e-06
-0.06 | 11.197 | 11.303 | 15.178 | 0.96 | -1.4314 | -1.2437 | -2.2815 |  | -0.06 | 4.937877e-05 | 0.96 | -6.312474e-06
-0.08 | 11.314 | 11.34 | 15.238 | 0.98 | -1.7142 | -1.4525 | -2.6437 |  | -0.08 | 4.989474e-05 | 0.98 | -7.559622e-06
-0.1 | 11.376 | 11.412 | 15.28 | 1 | -2.0281 | -1.8267 | -3.0273 |  | -0.1 | 5.016816e-05 | 1 | -8.943921e-06
-0.12 | 11.42 | 11.512 | 15.365 | 1.02 | -2.3608 | -2.0806 | -3.3571 |  | -0.12 | 5.03622e-05 | 1.02 | -1.0411128e-05
-0.14 | 11.47 | 11.557 | 15.321 | 1.04 | -2.6432 | -2.3534 | -3.7815 |  | -0.14 | 5.05827e-05 | 1.04 | -1.1656512e-05
-0.16 | 11.53 | 11.585 | 15.483 | 1.06 | -3.054 | -2.7872 | -4.2173 |  | -0.16 | 5.08473e-05 | 1.06 | -1.346814e-05
-0.18 | 11.654 | 11.623 | 15.352 | 1.08 | -3.4931 | -3.2408 | -4.6578 |  | -0.18 | 5.139414e-05 | 1.08 | -1.5404571e-05
-0.2 | 11.707 | 11.726 | 15.456 | 1.1 | -3.9827 | -3.7449 | -5.1204 |  | -0.2 | 5.162787e-05 | 1.1 | -1.7563707e-05
-0.22 | 11.762 | 11.74 | 15.475 | [5 empty] | -0.22 | 5.187042e-05